## Sheet1
File Name | Lattice
./data/1.xlsx | [ 2.85413 2.85413 14.17488 90. 90. 120. ]
./data/2.xlsx | [ 2.85118 2.85118 14.19123 90. 90. 120. ]
./data/3.xlsx | [ 2.85114 2.85114 14.18145 90. 90. 120. ]
./data/4.xlsx | [ 2.85151 2.85151 14.1863 90. 90. 120. ]
./data/5.xlsx | [ 2.8516 2.8516 14.17722 90. 90. 120. ]
./data/6.xlsx | [ 2.85256 2.85256 14.17807 90. 90. 120. ]
./data/7.xlsx | [ 2.85163 2.85163 14.1779 90. 90. 120. ]
./data/8.xlsx | [ 2.85143 2.85143 14.17868 90. 90. 120. ]
./data/9.xlsx | [ 2.85397 2.85397 14.17031 90. 90. 120. ]
./data/10.xlsx | [ 2.85618 2.85618 14.16641 90. 90. 120. ]
./data/11.xlsx | [ 2.85175 2.85175 14.17216 90. 90. 120. ]
./data/12.xlsx | [ 2.85256 2.85256 14.17384 90. 90. 120. ]
./data/13.xlsx | [ 2.85164 2.85164 14.1712 90. 90. 120. ]
./data/14.xlsx | [ 2.8518 2.8518 14.17551 90. 90. 120. ]
./data/15.xlsx | [ 2.85262 2.85262 14.16347 90. 90. 120. ]
./data/16.xlsx | [ 2.85103 2.85103 14.17229 90. 90. 120. ]
./data/17.xlsx | [ 2.84988 2.84988 14.16994 90. 90. 120. ]
./data/18.xlsx | [ 2.84915 2.84915 14.17152 90. 90. 120. ]
./data/19.xlsx | [ 2.8477 2.8477 14.16832 90. 90. 120. ]
./data/20.xlsx | [ 2.85214 2.85214 14.15404 90. 90. 120. ]
./data/21.xlsx | [ 2.85215 2.85215 14.15741 90. 90. 120. ]
./data/22.xlsx | [ 2.85174 2.85174 14.15524 90. 90. 120. ]
./data/23.xlsx | [ 2.8538 2.8538 14.14567 90. 90. 120. ]
./data/24.xlsx | [ 2.85594 2.85594 14.13536 90. 90. 120. ]
./data/25.xlsx
./data/26.xlsx | [ 2.85586 2.85586 14.13843 90. 90. 120. ]
./data/27.xlsx | [ 2.85777 2.85777 14.13006 90. 90. 120. ]
./data/28.xlsx | [ 2.85826 2.85826 14.12791 90. 90. 120. ]
./data/29.xlsx | [ 2.8575 2.8575 14.1349 90. 90. 120. ]
./data/30.xlsx | [ 2.85749 2.85749 14.12128 90. 90. 120. ]
./data/31.xlsx | [ 2.85642 2.85642 14.13134 90. 90. 120. ]
./data/32.xlsx | [ 2.85732 2.85732 14.13057 90. 90. 120. ]
./data/33.xlsx | [ 2.85785 2.85785 14.12175 90. 90. 120. ]
./data/34.xlsx | [ 2.85562 2.85562 14.13464 90. 90. 120. ]
./data/35.xlsx | [ 2.85551 2.85551 14.13598 90. 90. 120. ]
./data/36.xlsx | [ 2.85509 2.85509 14.14155 90. 90. 120. ]
./data/37.xlsx | [ 2.85248 2.85248 14.14733 90. 90. 120. ]
./data/38.xlsx | [ 2.8524 2.8524 14.15083 90. 90. 120. ]
./data/39.xlsx | [ 2.85285 2.85285 14.1459 90. 90. 120. ]
./data/40.xlsx | [ 2.8511 2.8511 14.15112 90. 90. 120. ]
./data/41.xlsx | [ 2.85057 2.85057 14.14939 90. 90. 120. ]
./data/42.xlsx | [ 2.84419 2.84419 14.14564 90. 90. 120. ]
./data/43.xlsx | [ 2.84541 2.84541 14.15456 90. 90. 120. ]
./data/44.xlsx | [ 2.84044 2.84044 14.14754 90. 90. 120. ]
./data/45.xlsx | [ 2.83725 2.83725 14.15807 90. 90. 120. ]
./data/46.xlsx | [ 2.83523 2.83523 14.16447 90. 90. 120. ]
./data/47.xlsx | [ 2.82917 2.82917 14.15881 90. 90. 120. ]
./data/48.xlsx | [ 2.82508 2.82508 14.15756 90. 90. 120. ]
./data/49.xlsx | [ 2.83104 2.83104 14.15884 90. 90. 120. ]
./data/50.xlsx | [ 2.8373 2.8373 14.15047 90. 90. 120. ]
./data/51.xlsx | [ 2.85044 2.85044 14.15238 90. 90. 120. ]
./data/52.xlsx | [ 2.8499 2.8499 14.14626 90. 90. 120. ]
./data/53.xlsx | [ 2.85028 2.85028 14.14537 90. 90. 120. ]
./data/54.xlsx | [ 2.8498 2.8498 14.16756 90. 90. 120. ]
./data/55.xlsx | [ 2.84651 2.84651 14.17541 90. 90. 120. ]
./data/56.xlsx | [ 2.84722 2.84722 14.17507 90. 90. 120. ]
./data/57.xlsx | [ 2.84663 2.84663 14.17695 90. 90. 120. ]
./data/58.xlsx | [ 2.84737 2.84737 14.17468 90. 90. 120. ]
./data/59.xlsx | [ 2.84682 2.84682 14.17292 90. 90. 120. ]
./data/60.xlsx | [ 2.84432 2.84432 14.18382 90. 90. 120. ]
./data/61.xlsx | [ 2.84952 2.84952 14.17959 90. 90. 120. ]
./data/62.xlsx | [ 2.8505 2.8505 14.17208 90. 90. 120. ]
./data/63.xlsx | [ 2.84981 2.84981 14.16557 90. 90. 120. ]
./data/64.xlsx | [ 2.84864 2.84864 14.15363 90. 90. 120. ]
./data/65.xlsx | [ 2.83874 2.83874 14.16221 90. 90. 120. ]
./data/66.xlsx
./data/67.xlsx | [ 2.84356 2.84356 14.16035 90. 90. 120. ]
./data/68.xlsx | [ 2.83815 2.83815 14.15474 90. 90. 120. ]
./data/69.xlsx | [ 2.83594 2.83594 14.14442 90. 90. 120. ]
./data/70.xlsx | [ 2.84579 2.84579 14.1239 90. 90. 120. ]
./data/71.xlsx | [ 2.84583 2.84583 14.12149 90. 90. 120. ]
./data/72.xlsx | [ 2.84507 2.84507 14.1118 90. 90. 120. ]
./data/73.xlsx | [ 2.8381 2.8381 14.10579 90. 90. 120. ]
./data/74.xlsx | [ 2.82584 2.82584 14.10405 90. 90. 120. ]
./data/75.xlsx | [ 2.82207 2.82207 14.07931 90. 90. 120. ]
./data/76.xlsx | [ 2.82069 2.82069 14.0528 90. 90. 120. ]
./data/77.xlsx | [ 2.81581 2.81581 14.04031 90. 90. 120. ]
./data/78.xlsx | [ 2.81694 2.81694 14.03217 90. 90. 120. ]
./data/79.xlsx | [ 2.81504 2.81504 14.01241 90. 90. 120. ]
./data/80.xlsx | [ 2.80825 2.80825 14.00692 90. 90. 120. ]
./data/81.xlsx | [ 2.80555 2.80555 14.00065 90. 90. 120. ]
./data/82.xlsx | [ 2.8029 2.8029 13.9914 90. 90. 120. ]
./data/83.xlsx | [ 2.79801 2.79801 13.99432 90. 90. 120. ]
./data/84.xlsx | [ 2.79659 2.79659 13.9903 90. 90. 120. ]
./data/85.xlsx | [ 2.79678 2.79678 13.98887 90. 90. 120. ]
./data/86.xlsx | [ 2.79384 2.79384 13.98808 90. 90. 120. ]
./data/87.xlsx | [ 2.78969 2.78969 13.98261 90. 90. 120. ]
./data/88.xlsx | [ 2.78125 2.78125 13.99537 90. 90. 120. ]
./data/89.xlsx | [ 2.78164 2.78164 13.97971 90. 90. 120. ]
./data/90.xlsx | [ 2.78085 2.78085 13.97226 90. 90. 120. ]
./data/91.xlsx | [ 2.77771 2.77771 13.95798 90. 90. 120. ]
./data/92.xlsx | [ 2.78319 2.78319 13.94602 90. 90. 120. ]
./data/93.xlsx | [ 2.78636 2.78636 13.95049 90. 90. 120. ]
./data/94.xlsx
./data/95.xlsx | [ 2.78358 2.78358 13.95559 90. 90. 120. ]
./data/96.xlsx | [ 2.78202 2.78202 13.97822 90. 90. 120. ]
./data/97.xlsx | [ 2.78469 2.78469 13.97309 90. 90. 120. ]
./data/98.xlsx | [ 2.78235 2.78235 13.95861 90. 90. 120. ]
./data/99.xlsx | [ 2.77908 2.77908 14.00005 90. 90. 120. ]
./data/100.xlsx | [ 2.78219 2.78219 13.98454 90. 90. 120. ]
./data/101.xlsx | [ 2.76076 2.76076 14.04468 90. 90. 120. ]
./data/102.xlsx | [ 2.75834 2.75834 14.07489 90. 90. 120. ]
./data/103.xlsx | [ 2.76511 2.76511 14.10292 90. 90. 120. ]
./data/104.xlsx | [ 2.76705 2.76705 14.10177 90. 90. 120. ]
./data/105.xlsx | [ 2.76975 2.76975 14.11686 90. 90. 120. ]
./data/106.xlsx | [ 2.77005 2.77005 14.11192 90. 90. 120. ]
./data/107.xlsx | [ 2.76758 2.76758 14.10477 90. 90. 120. ]
./data/108.xlsx | [ 2.77008 2.77008 14.07909 90. 90. 120. ]
./data/109.xlsx | [ 2.7703 2.7703 14.10201 90. 90. 120. ]
./data/110.xlsx
./data/111.xlsx | [ 2.7685 2.7685 14.14008 90. 90. 120. ]
./data/112.xlsx | [ 2.77075 2.77075 14.1488 90. 90. 120. ]
./data/113.xlsx | [ 2.77293 2.77293 14.153 90. 90. 120. ]
./data/114.xlsx | [ 2.77106 2.77106 14.15947 90. 90. 120. ]
./data/115.xlsx | [ 2.77304 2.77304 14.16197 90. 90. 120. ]
./data/116.xlsx | [ 2.77539 2.77539 14.16003 90. 90. 120. ]
./data/117.xlsx | [ 2.77233 2.77233 14.15418 90. 90. 120. ]
./data/118.xlsx | [ 2.77218 2.77218 14.15848 90. 90. 120. ]
./data/119.xlsx | [ 2.77501 2.77501 14.15346 90. 90. 120. ]
./data/120.xlsx | [ 2.77397 2.77397 14.15284 90. 90. 120. ]
./data/121.xlsx | [ 2.77482 2.77482 14.15321 90. 90. 120. ]
./data/122.xlsx | [ 2.77306 2.77306 14.15005 90. 90. 120. ]
./data/123.xlsx | [ 2.77121 2.77121 14.14534 90. 90. 120. ]
./data/124.xlsx | [ 2.77272 2.77272 14.14013 90. 90. 120. ]
./data/125.xlsx | [ 2.76978 2.76978 14.15582 90. 90. 120. ]
./data/126.xlsx | [ 2.77987 2.77987 14.15061 90. 90. 120. ]
./data/127.xlsx | [ 2.78039 2.78039 14.14861 90. 90. 120. ]
./data/128.xlsx | [ 2.78332 2.78332 14.14612 90. 90. 120. ]
./data/129.xlsx | [ 2.78581 2.78581 14.14567 90. 90. 120. ]
./data/130.xlsx | [ 2.79008 2.79008 14.14894 90. 90. 120. ]
./data/131.xlsx | [ 2.78729 2.78729 14.14651 90. 90. 120. ]
./data/132.xlsx | [ 2.78379 2.78379 14.14245 90. 90. 120. ]
./data/133.xlsx | [ 2.78124 2.78124 14.14936 90. 90. 120. ]
./data/134.xlsx | [ 2.77906 2.77906 14.14794 90. 90. 120. ]
./data/135.xlsx | [ 2.77585 2.77585 14.13692 90. 90. 120. ]
./data/136.xlsx | [ 2.77215 2.77215 14.13349 90. 90. 120. ]
./data/137.xlsx | [ 2.76653 2.76653 14.13601 90. 90. 120. ]
./data/138.xlsx | [ 2.76453 2.76453 14.14063 90. 90. 120. ]
./data/139.xlsx | [ 2.76408 2.76408 14.14052 90. 90. 120. ]
./data/140.xlsx | [ 2.77121 2.77121 14.15315 90. 90. 120. ]
./data/141.xlsx | [ 2.76372 2.76372 14.15498 90. 90. 120. ]
./data/142.xlsx | [ 2.77086 2.77086 14.13088 90. 90. 120. ]
./data/143.xlsx | [ 2.77161 2.77161 14.11327 90. 90. 120. ]
./data/144.xlsx | [ 2.76622 2.76622 14.11953 90. 90. 120. ]
./data/145.xlsx | [ 2.76543 2.76543 14.12255 90. 90. 120. ]
./data/146.xlsx | [ 2.76294 2.76294 14.11486 90. 90. 120. ]
./data/147.xlsx | [ 2.76431 2.76431 14.1201 90. 90. 120. ]
./data/148.xlsx | [ 2.77147 2.77147 14.11596 90. 90. 120. ]
./data/149.xlsx | [ 2.78338 2.78338 14.1315 90. 90. 120. ]
./data/150.xlsx | [ 2.79421 2.79421 14.11254 90. 90. 120. ]
./data/151.xlsx | [ 2.80833 2.80833 14.11098 90. 90. 120. ]
./data/152.xlsx | [ 2.80738 2.80738 14.11389 90. 90. 120. ]
./data/153.xlsx | [ 2.80594 2.80594 14.12129 90. 90. 120. ]
./data/154.xlsx
./data/155.xlsx | [ 2.80438 2.80438 14.10849 90. 90. 120. ]
./data/156.xlsx | [ 2.8051 2.8051 14.11515 90. 90. 120. ]
./data/157.xlsx